## Sheet1
Wavelength (nm) | Refractive index, n
192.181824 | 2.649844
193.777939 | 2.646177
195.3741 | 2.642342
196.970306 | 2.637856
198.566559 | 2.632252
200.162872 | 2.625084
201.759201 | 2.615934
203.355591 | 2.604635
204.952026 | 2.591691
206.548492 | 2.577702
208.14502 | 2.563236
209.741577 | 2.54883
211.338181 | 2.534992
212.934814 | 2.52217
214.531494 | 2.510383
216.12822 | 2.499353
217.724976 | 2.488812
219.321777 | 2.478508
220.918625 | 2.468207
222.515503 | 2.457689
224.112427 | 2.446754
225.709381 | 2.435386
227.306366 | 2.423791
228.903397 | 2.412174
230.500458 | 2.400728
232.097565 | 2.389634
233.694702 | 2.379059
235.29187 | 2.369163
236.889069 | 2.360089
238.486298 | 2.35186
240.083588 | 2.344344
241.680878 | 2.337408
243.278229 | 2.330922
244.87561 | 2.324768
246.472992 | 2.318834
248.070435 | 2.313014
249.667923 | 2.30721
251.265411 | 2.301333
252.862946 | 2.295346
254.460495 | 2.289292
256.058075 | 2.283211
257.655701 | 2.277143
259.253357 | 2.271127
260.851013 | 2.265197
262.4487 | 2.259386
264.046448 | 2.253725
265.644196 | 2.248243
267.241974 | 2.242967
268.839783 | 2.23791
270.437592 | 2.23306
272.035461 | 2.228403
273.633331 | 2.223925
275.231232 | 2.21961
276.829163 | 2.215448
278.427124 | 2.211426
280.025085 | 2.207531
281.623077 | 2.203754
283.2211 | 2.200083
284.819153 | 2.196508
286.417175 | 2.193022
288.015289 | 2.189618
289.613373 | 2.186297
291.211487 | 2.183059
292.809631 | 2.179904
294.407776 | 2.176829
296.005951 | 2.173836
297.604156 | 2.170922
299.202362 | 2.168088
300.800598 | 2.165334
302.398834 | 2.162657
303.997101 | 2.160058
305.595367 | 2.157537
307.193665 | 2.155091
308.791962 | 2.152719
310.390289 | 2.150418
311.988617 | 2.148186
313.586975 | 2.146019
315.185333 | 2.143914
316.783691 | 2.141868
318.38208 | 2.139879
319.980469 | 2.137944
321.578888 | 2.136061
323.177307 | 2.134227
324.775726 | 2.13244
326.374176 | 2.130698
327.972595 | 2.128998
329.571075 | 2.12734
331.169525 | 2.12572
332.768005 | 2.124136
334.366486 | 2.122589
335.964966 | 2.121074
337.563477 | 2.119591
339.161957 | 2.118139
340.760468 | 2.116715
342.358978 | 2.115318
343.957489 | 2.113948
345.55603 | 2.112602
347.154572 | 2.111279
348.753082 | 2.109978
350.351624 | 2.108699
351.950134 | 2.107439
353.548676 | 2.106198
355.147247 | 2.104974
356.745789 | 2.103768
358.344299 | 2.102577
359.942871 | 2.101401
361.541412 | 2.100239
363.139954 | 2.099091
364.738495 | 2.097957
366.337036 | 2.096838
367.935577 | 2.095733
369.534119 | 2.094643
371.132629 | 2.093568
372.731171 | 2.092507
374.329712 | 2.091462
375.928223 | 2.090432
377.526764 | 2.089417
379.125275 | 2.088418
380.723785 | 2.087434
382.322296 | 2.086465
383.920776 | 2.085512
385.519287 | 2.084575
387.117767 | 2.083653
388.716248 | 2.082747
390.314728 | 2.081856
391.913177 | 2.080982
393.511627 | 2.080122
395.110077 | 2.079279
396.708527 | 2.078451
398.306946 | 2.077638
399.905334 | 2.076839
401.503754 | 2.076055
403.102142 | 2.075285
404.700531 | 2.074528
406.298889 | 2.073783
407.897278 | 2.073052
409.495605 | 2.072332
411.093933 | 2.071624
412.69223 | 2.070928
414.290527 | 2.070242
415.888824 | 2.069568
417.487122 | 2.068903
419.085358 | 2.068249
420.683594 | 2.067605
422.28183 | 2.06697
423.880035 | 2.066344
425.47821 | 2.065727
427.076416 | 2.065118
428.674561 | 2.064518
430.272705 | 2.063926
431.870789 | 2.063342
433.468903 | 2.062765
435.066956 | 2.062196
436.665039 | 2.061634
438.263031 | 2.061078
439.861084 | 2.06053
441.459045 | 2.059988
443.057037 | 2.059452
444.654968 | 2.058923
446.252869 | 2.058399
447.850769 | 2.057882
449.448669 | 2.05737
451.046539 | 2.056865
452.644348 | 2.056364
454.242126 | 2.055869
455.839905 | 2.055379
457.437653 | 2.054894
459.035339 | 2.054414
460.633057 | 2.053939
462.230713 | 2.053469
463.828369 | 2.053003
465.425964 | 2.052542
467.023529 | 2.052085
468.621094 | 2.051633
470.218597 | 2.051184
471.816101 | 2.05074
473.413574 | 2.0503
475.010986 | 2.049863
476.608398 | 2.04943
478.20575 | 2.049001
479.80307 | 2.048576
481.400391 | 2.048154
482.99765 | 2.047736
484.59491 | 2.047321
486.192078 | 2.046909
487.789246 | 2.0465
489.386383 | 2.046095
490.98349 | 2.045693
492.580505 | 2.045294
494.177551 | 2.044899
495.774567 | 2.044508
497.37149 | 2.04412
498.968414 | 2.043737
500.565277 | 2.043358
502.162109 | 2.042984
503.758881 | 2.042615
505.355652 | 2.04225
506.952332 | 2.041891
508.549011 | 2.041537
510.14566 | 2.041188
511.742249 | 2.040844
513.338806 | 2.040506
514.935303 | 2.040174
516.531799 | 2.039847
518.128174 | 2.039526
519.724548 | 2.039212
521.320923 | 2.038903
522.917175 | 2.038601
524.513428 | 2.038304
526.109619 | 2.038015
527.705811 | 2.037731
529.30188 | 2.037454
530.897949 | 2.037184
532.494019 | 2.03692
534.089966 | 2.036663
535.685852 | 2.036412
537.281738 | 2.036168
538.877563 | 2.035931
540.473328 | 2.035701
542.069031 | 2.035478
543.664673 | 2.035262
545.260376 | 2.035052
546.855896 | 2.03485
548.451416 | 2.034654
550.046875 | 2.034466
551.642334 | 2.034285
553.237671 | 2.03411
554.832947 | 2.033943
556.428223 | 2.033783
558.023438 | 2.033629
559.618591 | 2.033483
561.213684 | 2.033342
562.808716 | 2.033208
564.403687 | 2.03308
565.998657 | 2.032958
567.593506 | 2.032842
569.188293 | 2.032731
570.783081 | 2.032625
572.377747 | 2.032525
573.972351 | 2.03243
575.566956 | 2.032339
577.161499 | 2.032254
578.755981 | 2.032173
580.350342 | 2.032096
581.944702 | 2.032024
583.53894 | 2.031956
585.133179 | 2.031892
586.727295 | 2.031832
588.321411 | 2.031776
589.915405 | 2.031723
591.509399 | 2.031674
593.103333 | 2.031628
594.697144 | 2.031586
596.290894 | 2.031547
597.884644 | 2.031511
599.478271 | 2.031477
601.071838 | 2.031447
602.665344 | 2.03142
604.258789 | 2.031395
605.852173 | 2.031372
607.445435 | 2.031353
609.038696 | 2.031335
610.631897 | 2.03132
612.224976 | 2.031307
613.817993 | 2.031296
615.41095 | 2.031287
617.003845 | 2.03128
618.59668 | 2.031275
620.189392 | 2.031272
621.782104 | 2.031271
623.374695 | 2.031271
624.967224 | 2.031272
626.559692 | 2.031276
628.1521 | 2.03128
629.744385 | 2.031286
631.336609 | 2.031293
632.928833 | 2.031301
634.520874 | 2.031311
636.112915 | 2.031322
637.704834 | 2.031333
639.296692 | 2.031346
640.888489 | 2.03136
642.480164 | 2.031374
644.071777 | 2.031389
645.66333 | 2.031405
647.254822 | 2.031421
648.846191 | 2.031436
650.4375 | 2.031452
652.028748 | 2.031467
653.619934 | 2.031481
655.210999 | 2.031495
656.801941 | 2.031507
658.392883 | 2.031518
659.983704 | 2.031528
661.574402 | 2.031537
663.1651 | 2.031543
664.755676 | 2.031548
666.34613 | 2.031551
667.936584 | 2.031551
669.526855 | 2.03155
671.117065 | 2.031546
672.707275 | 2.031539
674.297302 | 2.031529
675.887329 | 2.031517
677.477173 | 2.031502
679.067017 | 2.031484
680.656677 | 2.031462
682.246338 | 2.031437
683.835815 | 2.031409
685.425293 | 2.031378
687.014648 | 2.031342
688.603943 | 2.031303
690.193115 | 2.03126
691.782166 | 2.031214
693.371216 | 2.031163
694.960083 | 2.031108
696.548889 | 2.031049
698.137573 | 2.030986
699.726196 | 2.030919
701.314758 | 2.030847
702.903198 | 2.030771
704.491577 | 2.03069
706.079773 | 2.030605
707.667908 | 2.030515
709.255981 | 2.030421
710.843933 | 2.030322
712.431763 | 2.030218
714.019592 | 2.030109
715.607239 | 2.029995
717.194824 | 2.029876
718.782288 | 2.029753
720.369629 | 2.029624
721.956909 | 2.02949
723.544067 | 2.029351
725.131165 | 2.029207
726.71814 | 2.029058
728.304993 | 2.028904
729.891724 | 2.028744
731.478394 | 2.028579
733.065002 | 2.028409
734.651428 | 2.028234
736.237793 | 2.028053
737.824036 | 2.027866
739.410217 | 2.027675
740.996216 | 2.027478
742.582153 | 2.027275
744.16803 | 2.027067
745.753723 | 2.026854
747.339355 | 2.026634
748.924866 | 2.02641
750.510254 | 2.02618
752.095581 | 2.025944
753.680786 | 2.025703
755.265808 | 2.025457
756.850769 | 2.025205
758.435669 | 2.024947
760.020386 | 2.024684
761.605042 | 2.024415
763.189575 | 2.024142
764.773987 | 2.023863
766.358276 | 2.02358
767.942505 | 2.023293
769.52655 | 2.023003
771.110535 | 2.022708
772.694397 | 2.022411
774.278137 | 2.02211
775.861755 | 2.021806
777.445251 | 2.0215
779.028687 | 2.021191
780.611938 | 2.020881
782.195068 | 2.020568
783.778137 | 2.020254
785.361084 | 2.019939
786.943909 | 2.019622
788.52655 | 2.019304
790.109131 | 2.018986
791.691589 | 2.018667
793.273926 | 2.018347
794.85614 | 2.018028
796.438232 | 2.017708
798.020203 | 2.017389
799.602112 | 2.01707
801.183777 | 2.016751
802.765442 | 2.016433
804.346924 | 2.016117
805.928284 | 2.015801
807.509521 | 2.015486
809.090637 | 2.015173
810.671631 | 2.014861
812.252502 | 2.014551
813.833252 | 2.014243
815.413879 | 2.013937
816.994324 | 2.013633
818.574707 | 2.01333
820.154968 | 2.013031
821.735046 | 2.012734
823.315063 | 2.012439
824.894897 | 2.012148
826.474609 | 2.011859
828.054199 | 2.011573
829.633667 | 2.01129
831.213074 | 2.01101
832.792297 | 2.010734
834.371399 | 2.010461
835.950317 | 2.010191
837.529114 | 2.009925
839.107788 | 2.009663
840.68634 | 2.009405
842.264771 | 2.00915
843.843079 | 2.0089
845.421204 | 2.008653
846.999207 | 2.008411
848.577026 | 2.008173
850.154907 | 2.007939
851.732422 | 2.007709
853.309937 | 2.007484
854.887329 | 2.007264
856.464478 | 2.007048
858.041504 | 2.006837
859.618469 | 2.00663
861.19519 | 2.006428
862.771851 | 2.006231
864.34845 | 2.006039
865.924805 | 2.005852
867.500977 | 2.00567
869.077026 | 2.005493
870.653015 | 2.005322
872.228821 | 2.005155
873.804504 | 2.004994
875.380066 | 2.004838
876.955383 | 2.004687
878.53064 | 2.004542
880.105774 | 2.004401
881.680664 | 2.004267
883.255493 | 2.004138
884.8302 | 2.004014
886.404663 | 2.003896
887.979004 | 2.003784
889.553223 | 2.003678
891.127319 | 2.003577
892.701294 | 2.003481
894.275024 | 2.003392
895.848633 | 2.003308
897.42218 | 2.00323
898.995483 | 2.003157
900.568665 | 2.003091
902.141724 | 2.00303
903.714661 | 2.002975
905.287292 | 2.002927
906.859985 | 2.002884
908.432312 | 2.002847
910.0047 | 2.002816
911.576782 | 2.002791
913.148743 | 2.002772
914.720581 | 2.002759
916.292297 | 2.002752
917.86377 | 2.002751
919.435181 | 2.002756
921.006348 | 2.002767
922.577332 | 2.002784
924.148254 | 2.002807
925.719055 | 2.002836
927.289551 | 2.002871
928.859985 | 2.002913
930.430298 | 2.00296
932.000366 | 2.003014
933.570313 | 2.003073
935.140137 | 2.003138
936.709778 | 2.003209
938.279175 | 2.003285
939.848511 | 2.003367
941.417664 | 2.003454
942.986633 | 2.003546
944.555481 | 2.003643
946.124146 | 2.003745
947.692688 | 2.003851
949.261047 | 2.003962
950.829224 | 2.004077
952.397156 | 2.004197
953.965027 | 2.004321
955.532715 | 2.004449
957.10022 | 2.004581
958.667603 | 2.004717
960.234741 | 2.004857
961.801758 | 2.005
963.368652 | 2.005147
964.935364 | 2.005297
966.501831 | 2.00545
968.068176 | 2.005607
969.634399 | 2.005767
971.200378 | 2.005929
972.766235 | 2.006095
974.331848 | 2.006263
975.897339 | 2.006435
977.462708 | 2.006609
979.027832 | 2.006785
980.592896 | 2.006964
982.157715 | 2.007145
983.72229 | 2.007329
985.286804 | 2.007514
986.851074 | 2.007702
988.415222 | 2.007892
989.979126 | 2.008083
991.542847 | 2.008277
993.106567 | 2.008472
994.669922 | 2.008669
996.233215 | 2.008868
997.796204 | 2.009068
999.35907 | 2.00927
1012.235474 | 2.01098
1015.648315 | 2.011445
1019.061523 | 2.011913
1022.474915 | 2.012384
1025.88855 | 2.012858
1029.302368 | 2.013334
1032.716431 | 2.013811
1036.130615 | 2.014289
1039.545166 | 2.014767
1042.959961 | 2.015245
1046.374878 | 2.015722
1049.790039 | 2.016198
1053.205322 | 2.016673
1056.620972 | 2.017146
1060.036865 | 2.017617
1063.452881 | 2.018084
1066.869263 | 2.018549
1070.285767 | 2.019011
1073.702393 | 2.019468
1077.119385 | 2.019922
1080.536743 | 2.020371
1083.954102 | 2.020816
1087.371826 | 2.021255
1090.789673 | 2.02169
1094.207764 | 2.022119
1097.626221 | 2.022542
1101.0448 | 2.022959
1104.463623 | 2.023371
1107.88269 | 2.023775
1111.302002 | 2.024173
1114.721558 | 2.024565
1118.141357 | 2.024949
1121.561279 | 2.025326
1124.981689 | 2.025696
1128.4021 | 2.026058
1131.822876 | 2.026413
1135.243896 | 2.02676
1138.665161 | 2.027099
1142.08667 | 2.02743
1145.508301 | 2.027753
1148.930298 | 2.028067
1152.352417 | 2.028373
1155.774902 | 2.028671
1159.19751 | 2.02896
1162.620483 | 2.02924
1166.043701 | 2.029511
1169.467163 | 2.029773
1172.890869 | 2.030027
1176.314819 | 2.030272
1179.739014 | 2.030507
1183.163452 | 2.030733
1186.588135 | 2.03095
1190.013062 | 2.031158
1193.438232 | 2.031357
1196.86377 | 2.031546
1200.289429 | 2.031725
1203.715454 | 2.031896
1207.141602 | 2.032057
1210.568115 | 2.032209
1213.994873 | 2.032352
1217.421875 | 2.032486
1220.849121 | 2.032612
1224.276611 | 2.03273
1227.704346 | 2.03284
1231.132446 | 2.032942
1234.560791 | 2.033037
1237.989258 | 2.033124
1241.418213 | 2.033204
1244.847168 | 2.033277
1248.276611 | 2.033343
1251.706177 | 2.033402
1255.135986 | 2.033455
1258.566162 | 2.033501
1261.996704 | 2.033542
1265.427368 | 2.033576
1268.858276 | 2.033604
1272.289551 | 2.033627
1275.721069 | 2.033644
1279.152832 | 2.033656
1282.584839 | 2.033662
1286.017212 | 2.033664
1289.449829 | 2.03366
1292.882568 | 2.033652
1296.315796 | 2.033638
1299.749268 | 2.03362
1303.182861 | 2.033598
1306.616943 | 2.033571
1310.051147 | 2.03354
1313.485596 | 2.033505
1316.920532 | 2.033466
1320.355591 | 2.033423
1323.790894 | 2.033376
1327.226563 | 2.033326
1330.662476 | 2.033272
1334.098755 | 2.033214
1337.535278 | 2.033153
1340.971924 | 2.033089
1344.409058 | 2.033021
1347.846436 | 2.032951
1351.284058 | 2.032877
1354.721924 | 2.032801
1358.160278 | 2.032722
1361.598755 | 2.03264
1365.037476 | 2.032555
1368.476563 | 2.032468
1371.916016 | 2.032378
1375.355713 | 2.032286
1378.795654 | 2.032191
1382.23584 | 2.032094
1385.676392 | 2.031995
1389.11731 | 2.031894
1392.55835 | 2.031791
1395.999756 | 2.031686
1399.441528 | 2.031578
1402.883545 | 2.031469
1406.325928 | 2.031358
1409.768555 | 2.031246
1413.211426 | 2.031132
1416.654663 | 2.031016
1420.098145 | 2.030898
1423.541992 | 2.030779
1426.986084 | 2.030659
1430.430542 | 2.030537
1433.875244 | 2.030414
1437.320313 | 2.03029
1440.765747 | 2.030164
1444.211304 | 2.030037
1447.657349 | 2.029909
1451.103516 | 2.02978
1454.550049 | 2.02965
1457.996948 | 2.029519
1461.444092 | 2.029387
1464.891724 | 2.029254
1468.339478 | 2.02912
1471.787598 | 2.028986
1475.236084 | 2.02885
1478.684814 | 2.028714
1482.133911 | 2.028577
1485.583252 | 2.02844
1489.032959 | 2.028301
1492.48291 | 2.028162
1495.933228 | 2.028023
1499.383911 | 2.027883
1502.834839 | 2.027743
1506.286133 | 2.027602
1509.737671 | 2.02746
1513.189697 | 2.027319
1516.641846 | 2.027177
1520.094482 | 2.027034
1523.547241 | 2.026891
1527.000488 | 2.026748
1530.453979 | 2.026605
1533.907959 | 2.026462
1537.362061 | 2.026318
1540.81665 | 2.026174
1544.271362 | 2.02603
1547.726563 | 2.025886
1551.182007 | 2.025742
1554.637939 | 2.025597
1558.093994 | 2.025453
1561.550537 | 2.025308
1565.007202 | 2.025164
1568.464478 | 2.02502
1571.921875 | 2.024875
1575.379639 | 2.024731
1578.837769 | 2.024587
1582.296265 | 2.024442
1585.755127 | 2.024298
1589.214233 | 2.024155
1592.673706 | 2.024011
1596.133545 | 2.023867
1599.593628 | 2.023724
1603.054199 | 2.023581
1606.515015 | 2.023438
1609.976196 | 2.023295
1613.437744 | 2.023152
1616.899536 | 2.02301
1620.361694 | 2.022868
1623.824219 | 2.022726
1627.287109 | 2.022585
1630.750366 | 2.022444
1634.213989 | 2.022303
1637.677856 | 2.022163
1641.142212 | 2.022023
1644.606689 | 2.021883
1648.071655 | 2.021744
1651.536865 | 2.021605
1655.002686 | 2.021467
1658.46875 | 2.021329
1661.934937 | 2.021191
1665.401733 | 2.021054
1668.868774 | 2.020917
1672.336182 | 2.020781
1675.803955 | 2.020645
1679.272095 | 2.02051
1682.740601 | 2.020375
1686.209351 | 2.020241
1689.678711 | 2.020107
1693.148193 | 2.019974
1696.618164 | 2.01984