## Sheet1
wavelength (nm) | SiO2 | Si
1499.383911 | 1.449017 | 3.485073
1502.834839 | 1.448972 | 3.484759
1506.286133 | 1.448927 | 3.484445
1509.737671 | 1.448882 | 3.484131
1513.189697 | 1.448837 | 3.48382
1516.641846 | 1.448792 | 3.483518
1520.094482 | 1.448747 | 3.483216
1523.547241 | 1.448702 | 3.482914
1527.000488 | 1.448657 | 3.482612
1530.453979 | 1.448611 | 3.48231
1533.907959 | 1.448566 | 3.482018
1537.362061 | 1.44852 | 3.481727
1540.81665 | 1.448474 | 3.481436
1544.271362 | 1.448429 | 3.481146
1547.726563 | 1.448383 | 3.480855
1551.182007 | 1.448337 | 3.480568
1554.637939 | 1.448292 | 3.480289
1558.093994 | 1.448246 | 3.480009
1561.550537 | 1.4482 | 3.479729
1565.007202 | 1.448154 | 3.479449
1568.464478 | 1.448108 | 3.47917
1571.921875 | 1.448062 | 3.478897
1575.379639 | 1.448016 | 3.478628
1578.837769 | 1.44797 | 3.478359
1582.296265 | 1.447924 | 3.47809
1585.755127 | 1.447877 | 3.477821
1589.214233 | 1.447831 | 3.477552
1592.673706 | 1.447785 | 3.477292
1596.133545 | 1.447738 | 3.477034
1599.593628 | 1.447691 | 3.476776
Variability over WL | 0.001326 | 0.008297